## System Selection
Cell Chemistry
|  |  | Default Values | [5 empty] | Override
| Selected System: | NCA-G | NCA-G | NMC-G | LFP-G | LMO-LTO | LMO-G | Other | Values
Positive Electrode
Active material capacity, mAh/g: |  | 160 | 160 | 175 | 155 | 100 | 100
Weight %
Active material |  | 89 | 89 | 89 | 89 | 89 | 89
Carbon |  | 6 | 6 | 6 | 6 | 6 | 6
Binder |  | 5 | 5 | 5 | 5 | 5 | 5
Binder solvent |  | NMP | NMP | NMP | NMP | NMP | NMP
Void, Vol% % |  | 32 | 32 | 32 | 50 | 32 | 32
Density, g/cm3
Active material |  | 4.78 | 4.78 | 4.65 | 3.45 | 4.23 | 4.23
Carbon |  | 1.825 | 1.825 | 1.825 | 1.825 | 1.825 | 1.825
Binder |  | 1.77 | 1.77 | 1.77 | 1.77 | 1.77 | 1.77
Negative Electrode
N/P capacity ratio after formation |  | 1.25 | 1.25 | 1.25 | 1.25 | 1.1 | 1.25
Active material capacity, mAh/g: |  | 290 | 290 | 290 | 290 | 170 | 290
Weight %
Active material |  | 95 | 95 | 95 | 95 | 89 | 95
Carbon |  | 0 | 0 | 0 | 0 | 6 | 0
Binder |  | 5 | 5 | 5 | 5 | 5 | 5
Binder solvent |  | Water | Water | Water | Water | Water | Water
Void, Vol% % |  | 34 | 34 | 34 | 34 | 40 | 34
Density, g/cm3
Active material |  | 2.24 | 2.24 | 2.24 | 2.24 | 3.4 | 2.24
Carbon |  | 1.95 | 1.95 | 1.95 | 1.95 | 1.95 | 1.95
Binder |  | 1.1 | 1.1 | 1.1 | 1.1 | 1.1 | 1.1
Positive Foil
Material |  | Aluminum | Aluminum | Aluminum | Aluminum | Aluminum | Aluminum
Thickness, mm |  | 20 | 20 | 20 | 20 | 20 | 20
Negative Foil
Material |  | Copper | Copper | Copper | Copper | Aluminum | Copper
Thickness, mm |  | 12 | 12 | 12 | 12 | 20 | 12
Separator
Thickness, mm |  | 20 | 20 | 20 | 20 | 20 | 20
Void, Vol% % |  | 50 | 50 | 50 | 50 | 50 | 50
Density, g/cm3 |  | 0.46 | 0.46 | 0.46 | 0.46 | 0.46 | 0.46
Electrolyte density, g/cm3 |  | 1.2 | 1.2 | 1.2 | 1.2 | 1.2 | 1.2
Cell Dimensions
Length-to-width ratio of positive electrode |  | 1.3 | 1.3 | 1.3 | 1.3 | 1.3 | 1.3
Cell container thickness, µm |  | 150 | 150 | 150 | 150 | 150 | 150
Cell container density, g/cm3 |  | 2.12 | 2.12 | 2.12 | 2.12 | 2.12 | 2.12
Top of positive electrode to top of terminal, mm |  | 15 | 15 | 15 | 15 | 15 | 15
Cell Voltage and Resistance Parameters
OCV at full power (at SOC for power rating), V |  | 3.551 | 3.551 | 3.663 | 3.35 | 2.408 | 3.819
Open circuit voltage at 50% SOC, V |  | 3.68 | 3.68 | 3.75 | 3.35 | 2.514 | 3.954
Solid state diffusion limiting C-rate (10-s), A/Ah |  | 27 | 27 | 27 | 120 | 200 | 120
Negative electrode cm2/cm3 |  | 74000 | 74000 | 74000 | 74000 | 500000 | 74000
Positive electrode cm2/cm3 |  | 8900 | 8900 | 8900 | 420000 | 49200 | 49200
Electrode system ASI for power, ohm-cm2
Selected ASI value |  | 30
At 50% SOC, 2-sec burst |  | 18 | 18 | 21 | 20 | 6 | 16
At 50% SOC, 10-sec burst |  | 23.6 | 23.6 | 26.6 | 25 | 8 | 20
At bottom of SOC range, 10-sec burst |  | 30 | 30 | 33 | 32 | 10 | 25
ASI correction factor for limiting current, % |  | 3 | 3 | 3 | 1.5 | 1.5 | 2
Electrode system ASI for energy, ohm-cm2 |  | 51.92 | 51.92 | 58.52 | 55 | 13.33333 | 44
Maximum electrode coating thickness, mm |  | 300 | 300 | 300 | 300 | 300 | 300
Available battery energy, % of total
Selected % energy |  | 70
microHEV and HEV-HP |  | 25 | 25 | 25 | 25 | 25 | 25
PHEV |  | 70 | 70 | 70 | 70 | 75 | 70
EV |  | 80 | 80 | 80 | 80 | 80 | 80
Cell Materials Costs |  |  | NCA-G | NMC-G | LFP-G | LMO-TiO | LMO-G |  | Override Values
Positive Electrode, $/kg |  | p | [6 empty] | Baseline | p
Active material | 36 | 0.95 | 36 | 33 | 20 | 10 | 10
Carbon 1 | 6.8 | 1 | 6.8 | 6.8 | 6.8 | 6.8 | 6.8
Binder PVDF | 10 | 1 | 10 | 10 | 10 | 10 | 10
Binder Solvent (NMP) | 3.2 | 1 | 3.2 | 3.2 | 3.2 | 3.2 | 3.2
Negative electrode material, $/kg
Active Material | 19 | 0.95 | 19 | 19 | 19 | 12 | 19
Carbon Black | 6.8 | 1 | 6.8 | 6.8 | 6.8 | 6.8 | 6.8
Binder PVDF | 10 | 1 | 10 | 10 | 10 | 10 | 10
Binder Solvent | 0 | 1 | 0 | 0 | 0 | 0 | 0
Positive current collector foil, $/m2 | 0.8 | 1 | 0.8 | 0.8 | 0.8 | 0.8 | 0.8
Negative current collector foil, $/m2 | 3 | 1 | 3 | 3 | 3 | 0.8 | 3
Separators, $/m2 | 2 | 1 | 2 | 2 | 2 | 2 | 2
Insulators, $kg | 5 | 1 | 5 | 5 | 5 | 5 | 5
Electrolyte, $/L | 16 | 1 | 16 | 16 | 16 | 16 | 16

## Battery Design
Program for Calculating Performance and Materials Requirements
LiNi0.80Co0.15Al0.05O2-Graphite
System Chemistry Input
Finished Cell Materials |  |  |  |  | Battery 1 | Battery 2 | Battery 3 | Battery 4 | Battery 5
Positive Electrode, g |  |  | Weight % | Density
Active material |  |  | 89 | 4.78 | 63.42676 | 127.683 | 192.6541 | 258.3931 | 324.9242
Carbon 1 | SFG6 |  | 6 | 1.825 | 4.275962 | 8.607846 | 12.98792 | 17.41976 | 21.905
Binder |  |  | 5 | 1.77 | 3.563301 | 7.173205 | 10.82326 | 14.51647 | 18.25417
Void | Vol. % | 32 |  |  | 0 | 0 | 0 | 0 | 0
Total |  |  | 100 | 2.749499 | 71.26603 | 143.4641 | 216.4653 | 290.3294 | 365.0833
Negative Electrode, g |  |  | Weight % | Density
Active material |  |  | 95 | 2.24 | 45.35131 | 90.84958 | 136.455 | 182.4517 | 228.9124
Carbon |  |  | 0 | 1.95 | 0 | 0 | 0 | 0 | 0
Binder |  |  | 5 | 1.1 | 2.386911 | 4.781557 | 7.181844 | 9.60272 | 12.04802
Void | Vol. % | 34 |  |  | 0 | 0 | 0 | 0 | 0
Total |  |  | 100 | 1.405566 | 47.73822 | 95.63114 | 143.6369 | 192.0544 | 240.9604
Balance of Cell |  |  | Thick., mm | Density
Positive foil, m2 |  | Al | 20 | 2.7 | 0.9003538 | 0.5730835 | 0.5304528 | 0.512278 | 0.502545
Negative foil, m2 |  | Cu | 12 | 8.92 | 0.946133 | 0.6094012 | 0.5697958 | 0.5564108 | 0.5522278
Separator, m2 |  |  | 20 | 0.46 | 1.718879 | 1.100187 | 1.023828 | 0.9924737 | 0.9763446
Electrolyte , L |  |  |  | 1.2 | 0.03948093 | 0.05411938 | 0.07469427 | 0.09596334 | 0.1176313
Positive terminal assembly, g |  |  |  |  | 7.215189 | 8.4605 | 10.02909 | 11.44119 | 12.7283
Negative terminal assembly, g |  |  |  |  | 23.83685 | 27.95099 | 33.13313 | 37.79829 | 42.05054
Cell container, g |  |  | 150 | 2.12 | 12.52131 | 15.85155 | 20.60252 | 25.40994 | 30.22965
Cell mass, g |  |  |  |  | 375.6616 | 462.6001 | 612.5546 | 768.5412 | 927.4401
Length-to-width ratio for positive electrode |  |  |  |  | 1.3 | 1.3 | 1.3 | 1.3 | 1.3
Cell thickness, mm |  |  |  |  | 10 | 10 | 10 | 10 | 10
Thickness of terminal material, mm |  |  |  |  | 1 | 1 | 1 | 1 | 1
Top of positive electrode to top of terminal, mm |  |  |  |  | 15 | 15 | 15 | 15 | 15
Cell Capacity Parameters
Positive active material capacity, mAh/g: |  |  |  |  | 160 | 160 | 160 | 160 | 160
Positive electrode capacity, Ah/cm3 |  |  |  |  | 0.3915287 | 0.3915287 | 0.3915287 | 0.3915287 | 0.3915287
Negative active material capacity, mAh/g: |  |  |  |  | 290 | 290 | 290 | 290 | 290
Negative electrode capacity, Ah/cm3 |  |  |  |  | 0.3872335 | 0.3872335 | 0.3872335 | 0.3872335 | 0.3872335
Negative-to-positive capacity ratio after formation |  |  |  |  | 1.25 | 1.25 | 1.25 | 1.25 | 1.25
Cell Voltage and Resistance Parameters
OCV at full power, V |  |  |  |  | 3.551 | 3.551 | 3.551 | 3.551 | 3.551
Open circuit voltage average for discharge, V |  |  |  |  | 3.68 | 3.68 | 3.68 | 3.68 | 3.68
Electrode system ASI for energy, ohm-cm2 |  |  |  |  | 51.92 | 51.92 | 51.92 | 51.92 | 51.92
Excess negative area, % |  |  |  |  | 3.677678 | 3.171013 | 2.702106 | 2.384654 | 2.153993
Maximum allowable electrode coating thickness, mm |  |  |  |  | 300 | 300 | 300 | 300 | 300
Cell terminal contact voltage loss, % of cell OCV |  |  |  |  | 0.01 | 0.01 | 0.01 | 0.01 | 0.01
Rate of terminal temperature rise at full power, oC/sec |  |  |  |  | 0.2 | 0.2 | 0.2 | 0.2 | 0.2
Target % OCV at full power |  |  |  |  | 80 | 80 | 80 | 80 | 80
% OCV at full power adjusted for thickness limit |  |  |  |  | 80 | 80 | 80 | 80 | 80
Battery Input Parameters
Vehicle type (microHEV, HEV-HP, PHEV, EV) |  |  |  |  | PHEV | PHEV | PHEV | PHEV | PHEV
Duration of power burst (10 or 2), s |  |  |  |  | 10 | 10 | 10 | 10 | 10
Battery power, kW |  |  |  |  | 60 | 60 | 60 | 60 | 60
Number of cells per module |  |  |  |  | 16 | 16 | 16 | 16 | 16
Number of cells in parallel |  |  |  |  | 1 | 1 | 1 | 1 | 1
Number of modules in row |  |  |  |  | 3 | 3 | 3 | 3 | 3
Number of rows of modules |  |  |  |  | 2 | 2 | 2 | 2 | 2
Number of modules per battery |  |  |  |  | 6 | 6 | 6 | 6 | 6
Cells per battery |  |  |  |  | 96 | 96 | 96 | 96 | 96
Battery pack insulation thickness, mm |  |  |  |  | 10 | 10 | 10 | 10 | 10
Battery jacket total thickness, mm |  |  |  |  | 12 | 13 | 13 | 13 | 14
Number of batteries manufactured per year |  |  |  |  | 100000 | 100000 | 100000 | 100000 | 100000
Cell Chemistry Input
Battery Performance and Design Input
Program for Calculating Performance and Materials Requirements
LiNi0.80Co0.15Al0.05O2-Graphite
[5 empty] | Battery 1 | Battery 2 | Battery 3 | Battery 4 | Battery 5
Calculated Cell Parameters
Capacity, Ah
Cell group capacity |  |  |  |  | 10.14828 | 20.42929 | 30.82465 | 41.3429 | 51.98787
Cell capacity |  |  |  |  | 10.14828 | 20.42929 | 30.82465 | 41.3429 | 51.98787
ASI Calculation
Limiting current density, mA/cm2 |  |  |  |  | 85 | 85 | 85 | 85 | 85
Limiting C-rate, A/Ah |  |  |  |  | 27 | 27 | 27 | 27 | 27
Electrode system ASI for power, ohm-cm2 |  |  |  |  | 50.1604 | 32.2415 | 30.15026 | 29.26853 | 28.77566
Current collector resistance parameter, ohms |  |  |  |  | 0.005409357 | 0.005409357 | 0.005409357 | 0.005409357 | 0.005409357
Current collector ASI, ohms-cm2 |  |  |  |  | 0.4100479 | 0.5276705 | 0.6963275 | 0.8677079 | 1.040055
Total cell terminal ASI, ohms-cm2 |  |  |  |  | 0.2281323 | 0.125985 | 0.09998486 | 0.08559188 | 0.07609652
Cell and battery terminal connections, ohms |  |  |  |  | 0.0004469143 | 0.0004469143 | 0.0004469143 | 0.0004469143 | 0.0004469143
Total cell hardware and battery resistance, ohm-cm2 |  |  |  |  | 0.7115454 | 0.701164 | 0.8410065 | 0.9969472 | 1.159322
Total cell ASI for power, ohm-cm2 |  |  |  |  | 50.87194 | 32.94267 | 30.99127 | 30.26547 | 29.93498
Total cell ASI for energy (C/3 rate), ohm-cm2 |  |  |  |  | 65.78264 | 56.85157 | 55.39866 | 54.83748 | 54.58994
Electrode Thickness calculation
Thickness of positive electrode at target %OCV, mm |  |  |  |  | 16.4472 | 51.12957 | 82.00428 | 112.6241 | 143.186
Thickness of negative electrode at target % OCV, mm |  |  |  |  | 20.78704 | 64.62088 | 103.6423 | 142.3416 | 180.9678
Positive electrode thickness at adjusted % OCV, mm |  |  |  |  | 16.4472 | 51.12957 | 82.00428 | 112.6241 | 143.186
Negative electrode thickness at adjusted % OCV, mm |  |  |  |  | 20.78704 | 64.62088 | 103.6423 | 142.3416 | 180.9678
Cell Area Calculation
Area determined at target % OCV |  |  |  |  | 15759.3 | 10205.1 | 9600.593 | 9375.753 | 9273.373
Area limited by max. allowed electrode thickness, |  |  |  |  | 1091.964 | 2198.21 | 3316.76 | 4448.533 | 5593.941
Cell area based on total ASI for power, cm2 |  |  |  |  | 15759.3 | 10205.1 | 9600.593 | 9375.753 | 9273.373
Cell Dimensions
Number of bicell layers (97% packing density) |  |  |  |  | 64.31855 | 31.03991 | 21.25148 | 16.18857 | 13.07863
Width of positive electrode, mm |  |  |  |  | 97.07641 | 112.4506 | 131.8159 | 149.2492 | 165.1395
Length of positive electrode, mm |  |  |  |  | 126.1993 | 146.1858 | 171.3606 | 194.024 | 214.6814
Length of current collector tabs, mm |  |  |  |  | 18 | 18 | 18 | 18 | 18
Width of terminals, mm |  |  |  |  | 89.07641 | 104.4506 | 123.8159 | 141.2492 | 157.1395
Length of terminal material, mm |  |  |  |  | 30 | 30 | 30 | 30 | 30
Width of cell, mm |  |  |  |  | 105.0764 | 120.4506 | 139.8159 | 157.2492 | 173.1395
Length of cell, mm |  |  |  |  | 156.1993 | 176.1858 | 201.3606 | 224.024 | 244.6814
Volume of cell, cm3 |  |  |  |  | 164.1287 | 212.2169 | 281.5341 | 352.276 | 423.6402
Module Parameters
Weight of each cell group interconnect (copper), g |  |  |  |  | 0 | 0 | 0 | 0 | 0
Module state-of-charge regulator assembly, g |  |  |  |  | 128 | 128 | 128 | 128 | 128
Terminal heating factor, W/g |  |  |  |  | 0.077096 | 0.077096 | 0.077096 | 0.077096 | 0.077096
Terminal resistance factor, A-ohms/cm |  |  |  |  | 0.001070589 | 0.001070589 | 0.001070589 | 0.001070589 | 0.001070589
Module terminals, if more than one module (each 2.0-cm long), g |  |  |  |  | 14.66464 | 14.66464 | 14.66464 | 14.66464 | 14.66464
Module terminal resistance both terminals, ohms |  |  |  |  | 1.94645e-05 | 1.94645e-05 | 1.94645e-05 | 1.94645e-05 | 1.94645e-05
Module wall thickness (aluminum), mm |  |  |  |  | 0.5 | 0.5 | 0.5 | 0.5 | 0.5
Balance of module materials, g |  |  |  |  | 168.2142 | 197.715 | 237.2354 | 275.0649 | 311.4046
Module length, mm |  |  |  |  | 158.1993 | 178.1858 | 203.3606 | 226.024 | 246.6814
Module width, mm |  |  |  |  | 171 | 171 | 171 | 171 | 171
Module height, mm |  |  |  |  | 107.0764 | 122.4506 | 141.8159 | 159.2492 | 175.1395
Module volume, L |  |  |  |  | 2.89664 | 3.731043 | 4.9316 | 6.154999 | 7.387826
Module weight, kg |  |  |  |  | 6.321464 | 7.741981 | 10.18077 | 12.71439 | 15.29311
Calculated Battery Parameters
Total battery energy storage, kWh |  |  |  |  | 3.571429 | 7.142857 | 10.71429 | 14.28571 | 17.85714
Useable battery energy storage, kWh |  |  |  |  | 2.5 | 5 | 7.5 | 10 | 12.5
OCV at full power, V |  |  |  |  | 340.896 | 340.896 | 340.896 | 340.896 | 340.896
Nominal battery voltage (OCV at 50% SOC) |  |  |  |  | 353.28 | 353.28 | 353.28 | 353.28 | 353.28
Maximum current at full power, A |  |  |  |  | 220.0084 | 220.0084 | 220.0084 | 220.0084 | 220.0084
Maximum current density at full power, mA/cm2 |  |  |  |  | 13.96054 | 21.55867 | 22.91613 | 23.46568 | 23.72475
C-rate at full power, A/Ah |  |  |  |  | 21.67938 | 10.76927 | 7.137419 | 5.321553 | 4.231919
Air flow space above and below modules and at end of jacket, mm |  |  |  |  | 6.75 | 6.762411 | 6.762411 | 6.762411 | 6.774799
Thickness of module compression plates (steel), mm |  |  |  |  | 1.5 | 1.5 | 1.5 | 1.5 | 1.5
Battery pack length, mm |  |  |  |  | 546.75 | 548.7624 | 548.7624 | 548.7624 | 550.7748
Battery pack width, mm |  |  |  |  | 350.3987 | 392.3716 | 442.7213 | 488.048 | 531.3628
Battery pack height, mm |  |  |  |  | 144.5764 | 161.9754 | 181.3407 | 198.7741 | 216.6891
Battery volume, L |  |  |  |  | 27.69802 | 34.87636 | 44.05651 | 53.23614 | 63.4165
Weight of module inter-connects (each 3-cm long), g |  |  |  |  | 54.99241 | 54.99241 | 54.99241 | 54.99241 | 54.99241
Battery terminals (each 3.0-cm long), g |  |  |  |  | 21.99696 | 21.99696 | 21.99696 | 21.99696 | 21.99696
Weight of module compression plates and steel straps, g |  |  |  |  | 920.9299 | 1165.73 | 1514.77 | 1868.02 | 2222.51
Resistance of module interconnects if more than one module, ohms |  |  |  |  | 0.0001459838 | 0.0001459838 | 0.0001459838 | 0.0001459838 | 0.0001459838
Resistance of battery terminals |  |  |  |  | 2.919676e-05 | 2.919676e-05 | 2.919676e-05 | 2.919676e-05 | 2.919676e-05
Battery jacket weight parameter, g/cm2 |  |  |  |  | 0.572 | 0.842 | 0.842 | 0.842 | 1.112
Battery jacket weight, kg |  |  |  |  | 4.392369 | 6.96134 | 8.205816 | 9.393261 | 13.22756
Battery weight, kg |  |  |  |  | 42.32115 | 53.41322 | 69.29046 | 85.67959 | 104.9862
Vehicle Electric Range
Energy requirement, Wh/mile |  |  |  |  | 250 | 250 | 250 | 250 | 250
Available battery energy, % of total |  |  |  |  | 70 | 70 | 70 | 70 | 70
Vehicle range, miles |  |  |  |  | 10 | 20 | 30 | 40 | 50
Cell Capacity Calculation
Select capacity, battery energy, or vehicle range, but only one.
Capacity (Ah)
Battery energy (kWh)
Vehicle range (miles) |  |  |  |  | 10 | 20 | 30 | 40 | 50
Capacity at C/3, Ah |  |  |  |  | 10.14828 | 20.42929 | 30.82465 | 41.3429 | 51.98787
Capacity holding |  |  |  |  | 10.14828 | 20.42929 | 30.82465 | 41.3429 | 51.98787
Positive electrode thickness |  |  |  |  | 16.4472 | 51.12957 | 82.00428 | 112.6241 | 143.186
Positive electrode thickness holding |  |  |  |  | 16.4472 | 51.12957 | 82.00428 | 112.6241 | 143.186
Convergence parameter |  |  |  |  | 0.1 | 0.1 | 0.1 | 0.1 | 0.1
|  |  |  | Restart (0/1) | 1 | 1 | 1 | 1 | 1
Chart Data
|  |  |  | Vehicle range, miles | 10 | 20 | 30 | 40 | 50
|  |  |  | Number of cells in parallel | 1 | 1 | 1 | 1 | 1
|  |  |  | Volume | 27.69802 | 34.87636 | 44.05651 | 53.23614 | 63.4165
|  |  |  | Weight | 42.32115 | 53.41322 | 69.29046 | 85.67959 | 104.9862
|  |  |  | Price | 2437.583 | 2602.864 | 3037.811 | 3488.195 | 3962.203

## Summary of Results
Summary of Results
LiNi0.80Co0.15Al0.05O2-Graphite
|  | Battery 1 | Battery 2 | Battery 3 | Battery 4 | Battery 5
Calculated Battery Parameters
Battery energy storage, kWh |  | 3.571429 | 7.142857 | 10.71429 | 14.28571 | 17.85714
Battery power at 80 % OCV, kW |  | 60 | 60 | 60 | 60 | 60
Required battery power, kW |  | 60 | 60 | 60 | 60 | 60
Capacity, Ah |  | 10.14828 | 20.42929 | 30.82465 | 41.3429 | 51.98787
Number of cells |  | 96 | 96 | 96 | 96 | 96
Battery weight, kg |  | 42.32115 | 53.41322 | 69.29046 | 85.67959 | 104.9862
Battery volume, L |  | 27.69802 | 34.87636 | 44.05651 | 53.23614 | 63.4165
Vehicle electric range, miles |  | 10 | 20 | 30 | 40 | 50
Investment Costs
Capital equipment cost including installation, mil$ |  | 148.6554 | 156.8629 | 168.2014 | 178.1774 | 187.1496
Building, Land and Utilities
Area, m2 |  | 12128.13 | 12208.85 | 12884.96 | 13509.59 | 14081.05
Cost, $/m2 |  | 1500 | 1500 | 1500 | 1500 | 1500
Building investment, mil$ |  | 18.1922 | 18.31328 | 19.32743 | 20.26439 | 21.12157
Launch Costs
Rate: 5% of direct annual materials + 10% of other annual costs
Total, million$ |  | 10.09609 | 10.74461 | 12.64021 | 14.62691 | 16.73732
Working capital (30% of annual variable costs), mil$ |  | 26.82074 | 28.81104 | 34.41141 | 40.28823 | 46.54246
Total investment, mil$ |  | 203.7645 | 214.7318 | 234.5804 | 253.3569 | 271.551
Unit Cost of Battery Pack, $
Variable Cost
Materials and Purchased Items
Cell materials |  | 1191.469 | 1295.916 | 1641.918 | 2007.398 | 2380.192
Cell purchased Items |  | 93.11522 | 100.8868 | 108.0702 | 114.7839 | 121.2001
Module and battery |  | 272.2976 | 295.7463 | 310.1587 | 324.2005 | 356.8043
Total |  | 1556.882 | 1692.549 | 2060.147 | 2446.382 | 2858.197
Direct Labor
Electrode processing |  | 43.99953 | 38.83309 | 39.90327 | 41.25074 | 42.59612
Cell assembly |  | 40.96496 | 40.93566 | 40.93209 | 40.93074 | 40.93011
Formation cycling, testing and sealing |  | 22.378 | 22.378 | 22.378 | 22.378 | 22.378
Module and battery assembly |  | 19.6719 | 19.6719 | 19.6719 | 19.6719 | 19.6719
Rejection and recycling |  | 9.004487 | 9.004487 | 9.004487 | 9.004487 | 9.004487
Receiving and shipping |  | 5.138398 | 7.094821 | 8.57274 | 9.806674 | 10.88619
Control laboratory |  | 3.322548 | 4.698792 | 5.754821 | 6.645095 | 7.429443
Total |  | 144.4798 | 142.6167 | 146.2173 | 149.6876 | 152.8963
Variable Overhead |  | 86.6879 | 85.57005 | 87.73039 | 89.81258 | 91.73776
Total Variable Cost |  | 1788.05 | 1920.736 | 2294.094 | 2685.882 | 3102.831
Fixed Expenses
General, Sales, Administration |  | 126.0123 | 128.879 | 135.4573 | 141.3739 | 146.7327
Research and Development |  | 97.4577 | 102.6176 | 109.9577 | 116.427 | 122.2489
Depreciation |  | 194.9154 | 205.2352 | 219.9154 | 232.8539 | 244.4978
Total Fixed Expenses |  | 418.3854 | 436.7318 | 465.3305 | 490.6548 | 513.4795
Profits after taxes |  | 101.8822 | 107.3659 | 117.2902 | 126.6785 | 135.7755
Total unit cost per battery not including warranty, $ |  | 2308.317 | 2464.834 | 2876.715 | 3303.215 | 3752.086
Summary of Unit Costs, $
Materials |  | 1191.469 | 1295.916 | 1641.918 | 2007.398 | 2380.192
Purchased Items |  | 365.4128 | 396.633 | 418.229 | 438.9844 | 478.0045
Direct Labor |  | 144.4798 | 142.6167 | 146.2173 | 149.6876 | 152.8963
Variable Overhead |  | 86.6879 | 85.57005 | 87.73039 | 89.81258 | 91.73776
General, Sales, Administration |  | 126.0123 | 128.879 | 135.4573 | 141.3739 | 146.7327
Research and Development |  | 97.4577 | 102.6176 | 109.9577 | 116.427 | 122.2489
Depreciation |  | 194.9154 | 205.2352 | 219.9154 | 232.8539 | 244.4978
Profit |  | 101.8822 | 107.3659 | 117.2902 | 126.6785 | 135.7755
Warranty |  | 129.2658 | 138.0307 | 161.096 | 184.9801 | 210.1168
Price to OEM, $ |  | 2437.583 | 2602.864 | 3037.811 | 3488.195 | 3962.203
Price to OEM for Modules for One Pack, $ |  | 2329.588 | 2475.689 | 2901.345 | 3342.864 | 3788.245
Price of Enclosing Pack in Jacket, $ |  | 107.9952 | 127.175 | 136.4661 | 145.3315 | 173.958
Chart Values
| Range | 10 | 20 | 30 | 40 | 50
| Thickness | 20.78704 | 64.62088 | 103.6423 | 142.3416 | 180.9678
| Weight | 42.32115 | 53.41322 | 69.29046 | 85.67959 | 104.9862
| Volume | 27.69802 | 34.87636 | 44.05651 | 53.23614 | 63.4165
| Cost | 2437.583 | 2602.864 | 3037.811 | 3488.195 | 3962.203
| Cell Area | 1.57593 | 1.02051 | 0.9600593 | 0.9375753 | 0.9273373
| Voltage (%OCV) | 80 | 80 | 80 | 80 | 80
Note on J82: nelson:

## Manufacturing Cost Calculations
Manufacturing Cost Calculations
LiNi0.80Co0.15Al0.05O2-Graphite
|  |  | Battery 1 | Battery 2 | Battery 3 | Battery 4 | Battery 5
Annual Processing Rates
Number of batteries manufactured per year |  |  | 100000 | 100000 | 100000 | 100000 | 100000
Energy, kWh per year |  |  | 357142.9 | 714285.7 | 1071428.6 | 1428571.4 | 1785714.3
Number of accepted cells per year |  |  | 9600000 | 9600000 | 9600000 | 9600000 | 9600000
Number of cells adjusted for yield |  |  | 10105263.2 | 10105263.2 | 10105263.2 | 10105263.2 | 10105263.2
Electrode area, m2 per year |  |  | 15925190.1 | 10312527.0 | 9701652.4 | 9474445.4 | 9370987.4
Positive active material, kg per year |  |  | 695167.2 | 1399426.0 | 2111518.6 | 2832029.0 | 3561219.2
Negative active material, kg per year |  |  | 497057.4 | 995725.5 | 1495568.3 | 1999698.7 | 2508915.6
Binder solvent, kg per year |  |  | 937304.1 | 1886866.5 | 2846991.4 | 3818466.1 | 4801643.9
Dry room operating area, m2 |  |  | 2789.449 | 2720.939 | 2712.665 | 2709.535 | 2708.099
Direct Materials Costs
Total Cell Materials per Accepted Cell |  | Yield, %
Positive Electrode Materials (dry), g |  | 92.2
Active Material |  |  | 72.41325 | 145.7735 | 219.9499 | 295.003 | 370.9603
Carbon |  |  | 4.881792 | 9.82743 | 14.82808 | 19.88784 | 25.00856
Binder PVDF |  |  | 4.06816 | 8.189525 | 12.35673 | 16.5732 | 20.84047
Binder Solvent (NMP) |  |  | 97.63584 | 196.5486 | 296.5616 | 397.7569 | 500.1712
Total (dry) |  |  | 81.3632 | 163.7905 | 247.1347 | 331.4641 | 416.8094
Negative Electrode Materials (dry), g |  | 92.2
Active Material |  |  | 51.77681 | 103.7214 | 155.7884 | 208.3019 | 261.3454
Carbon Black |  |  | 0 | 0 | 0 | 0 | 0
Binder |  |  | 2.725095 | 5.459021 | 8.199388 | 10.96326 | 13.75502
Binder Solvent (water) |  |  | 65.40229 | 131.0165 | 196.7853 | 263.1182 | 330.1205
Total (dry) |  |  | 54.5019 | 109.1804 | 163.9878 | 219.2652 | 275.1004
Positive current collector (aluminum foil), m2 |  | 90.2 | 1.05071 | 0.6687869 | 0.619037 | 0.5978271 | 0.5864687
Negative current collector (copper foil), m2 |  | 90.2 | 1.104135 | 0.7111696 | 0.6649502 | 0.6493299 | 0.6444483
Separators, m2 |  | 98 | 1.846272 | 1.181726 | 1.099708 | 1.06603 | 1.048705
Electrolyte, L |  | 94 | 0.04421156 | 0.06060401 | 0.0836442 | 0.1074617 | 0.131726
Annual Cell Materials Rates
Positive Electrode
Active Material, kg |  |  | 695167.2 | 1399426.0 | 2111518.6 | 2832029.0 | 3561219.2
Carbon, kg |  |  | 46865.2 | 94343.33 | 142349.6 | 190923.3 | 240082.2
Binder PVDF, kg |  |  | 39054.34 | 78619.44 | 118624.6 | 159102.8 | 200068.5
Binder Solvent (NMP) makeup, kg |  |  | 4686.52 | 9434.333 | 14234.96 | 19092.33 | 24008.22
Negative Electrode Material, kg
Active Material (graphite), kg |  |  | 497057.4 | 995725.5 | 1495568.3 | 1999698.7 | 2508915.6
Carbon Black, kg |  |  | 0 | 0 | 0 | 0 | 0
Binder PVDF, kg |  |  | 26160.91 | 52406.61 | 78714.12 | 105247.3 | 132048.2
Positive current collector (aluminum foil), m2 |  |  | 10086820.3 | 6420353.9 | 5942754.8 | 5739140.2 | 5630099.5
Negative current collector (copper foil), m2 |  |  | 10599692.6 | 6827228.1 | 6383521.9 | 6233566.7 | 6186704.1
Separators, m2 |  |  | 17724208.7 | 11344566.7 | 10557196.9 | 10233886.1 | 10067570.2
Electrolyte, L |  |  | 424431 | 581798.5 | 802984.3 | 1031632.7 | 1264569.5
Positive terminal assemblies |  |  | 10105263.2 | 10105263.2 | 10105263.2 | 10105263.2 | 10105263.2
Negative terminal assemblies |  |  | 10105263.2 | 10105263.2 | 10105263.2 | 10105263.2 | 10105263.2
Cell Containers |  |  | 40209.45 | 32357.01 | 31384.03 | 31014.35 | 30844.56
Positive binder solvent evaporated, kg |  |  | 937304.1 | 1886866.5 | 2846991.4 | 3818466.1 | 4801643.9
Negative binder solvent evaporated, kg |  |  | 627861.9 | 1257758.5 | 1889139.0 | 2525935.2 | 3169156.6
Unit Cell Materials Costs | Baseline | p
Positive Electrode, $/kg
Active Material | 36 | 0.95 | 37.65996 | 36.36527 | 35.62498 | 35.10585 | 34.70599
Carbon | 6.8 | 1 | 6.8 | 6.8 | 6.8 | 6.8 | 6.8
Binder PVDF | 10 | 1 | 10 | 10 | 10 | 10 | 10
Binder Solvent (NMP) | 3.2 | 1 | 3.2 | 3.2 | 3.2 | 3.2 | 3.2
Negative electrode material, $/kg
Active Material | 19 | 0.95 | 19.86341 | 19.18524 | 18.79896 | 18.52789 | 18.31892
Carbon Black | 6.8 | 1 | 6.8 | 6.8 | 6.8 | 6.8 | 6.8
Binder | 10 | 1 | 10 | 10 | 10 | 10 | 10
Positive current collector, $/m2 | 0.8 | 1 | 0.8 | 0.8 | 0.8 | 0.8 | 0.8
Negative current collector, $/m2 | 3 | 1 | 3 | 3 | 3 | 3 | 3
Separators, $/m2 | 2 | 1 | 2 | 2 | 2 | 2 | 2
Insulators, $kg | 5 | 1 | 5 | 5 | 5 | 5 | 5
Electrolyte, $/L | 16 | 1 | 16 | 16 | 16 | 16 | 16
Baseline Costs, $/unit
Positive terminal assembly |  |  | 0.1288608 | 0.133842 | 0.1401163 | 0.1457648 | 0.1509132
Negative terminal assembly |  |  | 0.2191842 | 0.2397549 | 0.2656656 | 0.2889915 | 0.3102527
Cell Container |  |  | 0.2375639 | 0.2475546 | 0.2618076 | 0.2762298 | 0.290689
Cell Materials Cost, $
Positive Electrode (dry)
Active Material |  |  | 2.72708 | 5.301094 | 7.835709 | 10.35633 | 12.87454
Carbon |  |  | 0.03319619 | 0.06682652 | 0.1008309 | 0.1352373 | 0.1700582
Binder PVDF |  |  | 0.0406816 | 0.08189525 | 0.1235673 | 0.165732 | 0.2084047
Binder Solvent (NMP) |  |  | 0.001562173 | 0.003144778 | 0.004744986 | 0.00636411 | 0.00800274
Negative electrode material (dry)
Active Material |  |  | 1.028464 | 1.98992 | 2.928659 | 3.859395 | 4.787565
Carbon Black |  |  | 0 | 0 | 0 | 0 | 0
Binder |  |  | 0.02725095 | 0.05459021 | 0.08199388 | 0.1096326 | 0.1375502
Positive current collector |  |  | 0.8405684 | 0.5350295 | 0.4952296 | 0.4782617 | 0.469175
Negative current collector |  |  | 3.312404 | 2.133509 | 1.994851 | 1.94799 | 1.933345
Separators |  |  | 3.692543 | 2.363451 | 2.199416 | 2.13206 | 2.09741
Electrolyte |  |  | 0.707385 | 0.9696642 | 1.338307 | 1.719388 | 2.107616
Positive terminal assembly, $/unit |  | 0.8 | 0.1172996 | 0.121834 | 0.1275454 | 0.132687 | 0.1373736
Negative terminal assembly, $/unit |  | 0.8 | 0.1995195 | 0.2182446 | 0.2418307 | 0.2630638 | 0.2824175
Cell Container, $/unit |  | 0.8 | 0.6531311 | 0.7108254 | 0.7563555 | 0.7999144 | 0.8427104
Total cost of cell winding materials, $ |  |  | 12.41114 | 13.49912 | 17.10331 | 20.91039 | 24.79367
Total cost of cell materials, $ |  |  | 13.38109 | 14.55003 | 18.22904 | 22.10606 | 26.05617
Module and Battery Materials Cost
Cost of Materials,$
Cell group interconnects (copper) |  |  | 0 | 0 | 0 | 0 | 0
Module state-of-charge regulator |  |  | 29.61186 | 30.43434 | 31.26597 | 32.10743 | 32.95903
Module terminals |  |  | 0.8086586 | 0.8086586 | 0.8086586 | 0.8086586 | 0.8086586
Balance of module materials |  |  | 1.504643 | 1.593145 | 1.711706 | 1.825195 | 1.934214
Total cost per module |  |  | 31.92516 | 32.83615 | 33.78634 | 34.74129 | 35.7019
Battery enclosure and cooling system |  |  | 80.74658 | 98.72938 | 107.4407 | 115.7528 | 142.5929
Total cost of materials for cells and battery, $ |  |  | 1556.882 | 1692.549 | 2060.147 | 2446.382 | 2858.197
Battery Assembly Costs
Baseline
Operation (Pertinent rate) | Plant | p
Receiving (Energy/yr)
Volume ratio (volume/baseline volume) |  |  | 0.410783 | 0.821566 | 1.232349 | 1.643132 | 2.053915
Direct Labor, hours/year | 14400 | 0.4 | 10088.06 | 13311.27 | 15655.1 | 17564.33 | 19204.17
Capital Equipment, million$ | 3.6 | 0.6 | 2.110911 | 3.199543 | 4.080776 | 4.849601 | 5.544367
Plant Area, square meters | 600 | 0.5 | 384.5541 | 543.8417 | 666.0673 | 769.1083 | 859.8892
Electrode Processing
Materials preparation
Positive materials (positive mass/yr)
Volume ratio (volume/baseline volume) |  |  | 0.4059313 | 0.8171715 | 1.232986 | 1.653716 | 2.079515
Direct Labor, hours/year | 21600 | 0.5 | 13761.95 | 19525.87 | 23984.62 | 27776.93 | 31148.33
Capital Equipment, million$ | 4 | 0.7 | 2.128025 | 3.472796 | 4.631597 | 5.688302 | 6.677799
Plant Area, square meters | 400 | 0.6 | 232.8796 | 354.3626 | 453.5602 | 540.9244 | 620.6363
Negative materials (negative mass/yr)
Volume ratio (volume/baseline volume) |  |  | 0.4111458 | 0.8236239 | 1.237074 | 1.65407 | 2.075274
Direct Labor, hours/year | 21600 | 0.5 | 13850.06 | 19602.8 | 24024.34 | 27779.9 | 31116.55
Capital Equipment, million$ | 4 | 0.7 | 2.147124 | 3.491968 | 4.642339 | 5.689154 | 6.668263
Plant Area, square meters | 400 | 0.6 | 234.6699 | 356.0388 | 454.4617 | 540.9938 | 619.8765
Electrode coating
Positive materials (area/yr)
Volume ratio (volume/baseline volume) |  |  | 1.949267 | 1.262269 | 1.187497 | 1.159686 | 1.147023
Solvent evaporated, kg | 2309021.5 | 0.2 | 937304.1 | 1886866.5 | 2846991.4 | 3818466.1 | 4801643.9
Direct Labor, hours/year | 28800 | 0.5 | 40209.45 | 32357.01 | 31384.03 | 31014.35 | 30844.56
Capital Equipment, million$ | 6 | 0.8 | 8.545527 | 6.942811 | 7.17875 | 7.469918 | 7.751778
Plant Area, square meters | 500 | 0.8 | 852.8391 | 602.409 | 573.6882 | 562.9145 | 557.9916
Negative materials area/yr)
Volume ratio (volume/baseline volume) |  |  | 1.949267 | 1.262269 | 1.187497 | 1.159686 | 1.147023
Solvent evaporated, kg | 1527103.0 | 0.2 | 627861.9 | 1257758.5 | 1889139.0 | 2525935.2 | 3169156.6
Direct Labor, hours/year | 28800 | 0.5 | 40209.45 | 32357.01 | 31384.03 | 31014.35 | 30844.56
Capital Equipment, million$ | 6 | 0.8 | 8.567369 | 6.953741 | 7.183503 | 7.470238 | 7.748613
Plant Area, square meters | 500 | 0.8 | 852.8391 | 602.409 | 573.6882 | 562.9145 | 557.9916
Binder solvent (NMP) recovery (kg/yr)
Volume ratio (volume/baseline volume) |  |  | 0.4059313 | 0.8171715 | 1.232986 | 1.653716 | 2.079515
Direct Labor, hours/year | 14400 | 0.4 | 10040.23 | 13282.74 | 15658.34 | 17609.49 | 19299.55
Capital Equipment, million$ | 3 | 0.6 | 1.746597 | 2.65772 | 3.401701 | 4.056933 | 4.654772
Plant Area, square meters | 150 | 0.6 | 87.32986 | 132.886 | 170.0851 | 202.8466 | 232.7386
Calendering
Positive materials (area/yr)
Volume ratio (volume/baseline volume) |  |  | 1.949267 | 1.262269 | 1.187497 | 1.159686 | 1.147023
Direct Labor, hours/year | 7200 | 0.5 | 10052.36 | 8089.253 | 7846.007 | 7753.589 | 7711.139
Capital Equipment, million$ | 1 | 0.7 | 1.595548 | 1.177081 | 1.127828 | 1.109273 | 1.10078
Plant Area, square meters | 150 | 0.6 | 223.8794 | 172.4973 | 166.2918 | 163.944 | 162.8675
Negative materials area/yr)
Volume ratio (volume/baseline volume) |  |  | 1.949267 | 1.262269 | 1.187497 | 1.159686 | 1.147023
Direct Labor, hours/year | 7200 | 0.5 | 10052.36 | 8089.253 | 7846.007 | 7753.589 | 7711.139
Capital Equipment, million$ | 1 | 0.7 | 1.595548 | 1.177081 | 1.127828 | 1.109273 | 1.10078
Plant Area, square meters | 150 | 0.6 | 223.8794 | 172.4973 | 166.2918 | 163.944 | 162.8675
Inter-process materials handling (area/yr)
Volume ratio (volume/baseline volume) |  |  | 1.949267 | 1.262269 | 1.187497 | 1.159686 | 1.147023
Direct Labor, hours/year | 28800 | 0.7 | 45951.79 | 33899.93 | 32481.43 | 31947.06 | 31702.46
Capital Equipment, million$ | 1.5 | 0.7 | 2.393322 | 1.765621 | 1.691741 | 1.663909 | 1.65117
Plant Area, square meters | 600 | 0.6 | 895.5175 | 689.9893 | 665.167 | 655.7761 | 651.4701
Electrode Slitting (area/yr)
Volume ratio (volume/baseline volume) |  |  | 1.949267 | 1.262269 | 1.187497 | 1.159686 | 1.147023
Direct Labor, hours/year | 28800 | 0.5 | 40209.45 | 32357.01 | 31384.03 | 31014.35 | 30844.56
Capital Equipment, million$ | 2 | 0.7 | 3.191096 | 2.354162 | 2.255655 | 2.218546 | 2.20156
Plant Area, square meters | 200 | 0.6 | 298.5058 | 229.9964 | 221.7223 | 218.592 | 217.1567
Vacuum Drying of Electrodes
Volume ratio (volume/baseline volume) |  |  | 1.949267 | 1.262269 | 1.187497 | 1.159686 | 1.147023
Direct Labor, hours/year | 14400 | 0.5 | 20104.73 | 16178.51 | 15692.01 | 15507.18 | 15422.28
Capital Equipment, million$ | 1.6 | 0.7 | 2.552877 | 1.883329 | 1.804524 | 1.774836 | 1.761248
Plant Area, square meters | 200 | 0.6 | 298.5058 | 229.9964 | 221.7223 | 218.592 | 217.1567
Control Laboratory
Volume ratio (volume/baseline volume) |  |  | 0.410783 | 0.821566 | 1.232349 | 1.643132 | 2.053915
Direct Labor, hours/year | 28800 | 0.5 | 18458.6 | 26104.4 | 31971.23 | 36917.2 | 41274.68
Capital Equipment, million$ | 1.5 | 0.7 | 0.804674 | 1.307197 | 1.73622 | 2.123547 | 2.482556
Plant Area, square meters | 200 | 0.6 | 117.2728 | 177.7524 | 226.7098 | 269.4223 | 308.0204
Cell Assembly in Dry Room
Cell stacking (number of cells)
Volume ratio (volume/baseline volume) |  |  | 1.6 | 1.6 | 1.6 | 1.6 | 1.6
Cell Capacity, Ah | 40 | 0.3 | 10.14828 | 20.42929 | 30.82465 | 41.3429 | 51.98787
Direct Labor, hours/year | 43200 | 0.7 | 60029.92 | 60029.92 | 60029.92 | 60029.92 | 60029.92
Capital Equipment, million$ | 5 | 0.8 | 4.82576 | 5.952837 | 6.734688 | 7.354756 | 7.878047
Plant Area, square meters | 400 | 0.8 | 582.5805 | 582.5805 | 582.5805 | 582.5805 | 582.5805
Current collector welding (number of cells/yr)
Volume ratio (volume/baseline volume) |  |  | 1.6 | 1.6 | 1.6 | 1.6 | 1.6
Direct Labor, hours/year | 43200 | 0.7 | 60029.92 | 60029.92 | 60029.92 | 60029.92 | 60029.92
Capital Equipment, million$ | 5 | 0.8 | 7.282257 | 7.282257 | 7.282257 | 7.282257 | 7.282257
Plant Area, square meters | 400 | 0.8 | 582.5805 | 582.5805 | 582.5805 | 582.5805 | 582.5805
Inserting cell in container (number of cell/yr)
Volume ratio (volume/baseline volume) |  |  | 1.6 | 1.6 | 1.6 | 1.6 | 1.6
Direct Labor, hours/year | 28800 | 0.5 | 36429.44 | 36429.44 | 36429.44 | 36429.44 | 36429.44
Capital Equipment, million$ | 3 | 0.7 | 4.168744 | 4.168744 | 4.168744 | 4.168744 | 4.168744
Plant Area, square meters | 400 | 0.6 | 530.3126 | 530.3126 | 530.3126 | 530.3126 | 530.3126
Electrolyte filling, and cell sealing (number of cells/yr)
Volume ratio (volume/baseline volume) |  |  | 1.6 | 1.6 | 1.6 | 1.6 | 1.6
Direct Labor, hours/year | 43200 | 0.5 | 54644.16 | 54644.16 | 54644.16 | 54644.16 | 54644.16
Capital Equipment, million$ | 6 | 0.7 | 8.337488 | 8.337488 | 8.337488 | 8.337488 | 8.337488
Plant Area, square meters | 600 | 0.6 | 795.469 | 795.469 | 795.469 | 795.469 | 795.469
Dry Room Control (operating area, sq. meters)
Volume ratio (volume/baseline volume) |  |  | 1.394724 | 1.36047 | 1.356333 | 1.354767 | 1.35405
Direct Labor, hours/year | 14400 | 0.4 | 16449.69 | 16286.88 | 16267.06 | 16259.54 | 16256.1
Capital Equipment, million$ | 20 | 0.6 | 24.41873 | 24.0571 | 24.01318 | 23.99655 | 23.98892
Plant Area, square meters | 75 | 0.4 | 85.67549 | 84.82752 | 84.72425 | 84.68513 | 84.66718
Formation Cycling (number of cells/yr)
Volume ratio (volume/baseline volume) |  |  | 1.6 | 1.6 | 1.6 | 1.6 | 1.6
Cell Capacity, Ah | 40 | 0.3 | 10.14828 | 20.42929 | 30.82465 | 41.3429 | 51.98787
Direct Labor, hours/year | 57600 | 0.7 | 80039.89 | 80039.89 | 80039.89 | 80039.89 | 80039.89
Capital Equipment, million$ | 30 | 0.8 | 28.95456 | 35.71702 | 40.40813 | 44.12854 | 47.26828
Plant Area, square meters | 1500 | 0.8 | 1447.728 | 1785.851 | 2020.406 | 2206.427 | 2363.414
Final Cell Sealing
Volume ratio (volume/baseline volume) |  |  | 1.6 | 1.6 | 1.6 | 1.6 | 1.6
Direct Labor, hours/year | 14400 | 0.5 | 18214.72 | 18214.72 | 18214.72 | 18214.72 | 18214.72
Capital Equipment, million$ | 2 | 0.7 | 2.779163 | 2.779163 | 2.779163 | 2.779163 | 2.779163
Plant Area, square meters | 300 | 0.6 | 397.7345 | 397.7345 | 397.7345 | 397.7345 | 397.7345
Charge Retention Testing
Volume ratio (volume/baseline volume) |  |  | 1.6 | 1.6 | 1.6 | 1.6 | 1.6
Direct Labor, hours/year | 21600 | 0.4 | 26067.64 | 26067.64 | 26067.64 | 26067.64 | 26067.64
Capital Equipment, million$ | 4.75 | 0.7 | 6.600512 | 6.600512 | 6.600512 | 6.600512 | 6.600512
Plant Area, square meters | 600 | 0.6 | 795.469 | 795.469 | 795.469 | 795.469 | 795.469
Module Assembly (number of cells/yr)
Volume ratio (volume/baseline volume) |  |  | 1.6 | 1.6 | 1.6 | 1.6 | 1.6
Direct Labor, hours/year | 43200 | 0.5 | 54644.16 | 54644.16 | 54644.16 | 54644.16 | 54644.16
Capital Equipment, million$ | 6 | 0.7 | 8.337488 | 8.337488 | 8.337488 | 8.337488 | 8.337488
Plant Area, square meters | 400 | 0.6 | 530.3126 | 530.3126 | 530.3126 | 530.3126 | 530.3126
Battery Pack Assembly and Testing, 100,000 Battery Packs per year
Volume ratio (volume/baseline volume) |  |  | 1.6 | 1.6 | 1.6 | 1.6 | 1.6
Number of modules per Pack | 4 | 0.3 | 6 | 6 | 6 | 6 | 6
Direct Labor, hours/year | 43200 | 0.5 | 54644.16 | 54644.16 | 54644.16 | 54644.16 | 54644.16
Capital Equipment, million$ | 6 | 0.7 | 9.415917 | 9.415917 | 9.415917 | 9.415917 | 9.415917
Plant Area, square meters | 600 | 0.6 | 795.469 | 795.469 | 795.469 | 795.469 | 795.469
Rejected Cell and Scrap Recycle (number of cells/yr)
Volume ratio (volume/baseline volume) |  |  | 1.6 | 1.6 | 1.6 | 1.6 | 1.6
Direct Labor, hours/year | 36000 | 0.7 | 50024.93 | 50024.93 | 50024.93 | 50024.93 | 50024.93
Capital Equipment, million$ | 2.5 | 0.7 | 3.473953 | 3.473953 | 3.473953 | 3.473953 | 3.473953
Plant Area, square meters | 400 | 0.6 | 530.3126 | 530.3126 | 530.3126 | 530.3126 | 530.3126
Shipping (energy/yr)
Volume ratio (volume/baseline volume) |  |  | 0.410783 | 0.821566 | 1.232349 | 1.643132 | 2.053915
Direct Labor, hours/year | 28800 | 0.5 | 18458.6 | 26104.4 | 31971.23 | 36917.2 | 41274.68
Capital Equipment, million$ | 5 | 0.7 | 2.682247 | 4.357323 | 5.787401 | 7.078492 | 8.275185
Plant Area, square meters | 600 | 0.6 | 351.8185 | 533.2572 | 680.1293 | 808.2668 | 924.0612
Summary for Battery Pack
Direct Labor, hours/year |  |  | 802665.7 | 792315.3 | 812318.4 | 831598 | 849423.7
Capital Equipment, million$ |  |  | 148.6554 | 156.8629 | 168.2014 | 178.1774 | 187.1496
Plant Area, square meters |  |  | 12128.13 | 12208.85 | 12884.96 | 13509.59 | 14081.05
Summary for Cost of Modules Only
Direct Labor, hours/year |  |  | 766236.3 | 755885.8 | 775889 | 795168.5 | 812994.2
Capital Equipment, million$ |  |  | 143.9475 | 152.1549 | 163.4934 | 173.4694 | 182.4417
Plant Area, square meters |  |  | 11730.4 | 11811.12 | 12487.22 | 13111.86 | 13683.31
Materials and Purchased Items for Battery 1
| Cells | Modules | Cost,$
Positive Active Material | 96 |  | 261.7997
Negative Active Material | 96 |  | 98.73254
Carbon and Binders | 96 |  | 9.858327
Positive Current Collector | 96 |  | 80.69456
Negative Current Collector | 96 |  | 317.9908
Separators | 96 |  | 354.4842
Electrolyte | 96 |  | 67.90896
Cell Hardware | 96 |  | 93.11522
Module Hardware |  | 6 | 191.551
Battery Enclosure and Cooling System |  |  | 80.74658
|  | Total | 1556.882

## Cost Input
Cost Input
LiNi0.80Co0.15Al0.05-Graphite Battery Packs
Materials Yields During Processing
Baseline Manufacturing Rates |  |  | Material Yields |  |  |  | Material |  | Electrode | Cell | Electrolyte
Number of batteries manufactured per year |  | 100000 | Cell yield, % |  |  | 95 | Mixing | Coating | Slitting | Stacking | Filling | Total
Effective full days of operation per year |  | 300 | Materials yield per accepted cell, %
Operating hours per day |  | 24 | Positive electrode material (dry) |  |  | 92.2 | 99 | 95 | 99 | 99 |  | 92.2
Number of annual 8-h shifts |  | 900 | Negative electrode material (dry) |  |  | 92.2 | 99 | 95 | 99 | 99 |  | 92.2
Energy, kWh per year |  | 869419.8 | Positive current collector (aluminum foil) |  |  | 90.2 |  | 99 | 92 | 99 |  | 90.2
Number of accepted cells per year |  | 6000000 | Negative current collector (copper foil) |  |  | 90.2 |  | 99 | 92 | 99 |  | 90.2
Number of cells adjusted for yield |  | 6315789.5 | Separators |  |  | 98 |  |  |  | 98 |  | 98
Electrode area, m2 per year |  | 8169835.0 | Electrolyte |  |  | 94 |  |  |  |  | 94 | 94
Positive active material, kg per year |  | 1712524.3 | Binder solvent recovery, % |  |  | 99.5
Negative active material, kg per year |  | 1208956.6
Positive binder solvent evaporated, kg per year |  | 2309021.5 | Unit Cell Hardware Costs
Negative binder solvent evaporated, kg per year |  | 1527103.0 |  | Baseline
Dry room, enclosed operating area, m2 |  | 2000 |  | Cost per | Plus Cost
Unit Cell Materials Cost |  |  |  | Mass, $/kg | per Cell, $ | p
Positive Electrode, $/kg |  | p | Positive terminal | 4 | 0.1 | 0.8
Active Material | 36 | 0.95 | Negative terminal | 5 | 0.1 | 0.8
Carbon | 6.8 | 1 | Cell Container | 3 | 0.2 | 0.8
Binder PVDF | 10 | 1 | Module and Battery Materials Cost
Binder Solvent (NMP) | 3.2 | 1 | Module state-of-charge regulator
Negative electrode material, $/kg |  |  | Cost per cell, $ |  |  | 1.8
Active Material | 19 | 0.95 | Plus cost per Capacity, $/Ah |  |  | 0.005
Carbon Black | 6.8 | 1 | Module terminals
Binder PVDF | 10 | 1 | Cost per Mass, $/kg |  |  | 4
Binder Solvent | 0 | 1 | Plus cost per module, $ |  |  | 0.75
Positive current collector foil, $/m2 | 0.8 | 1 | Balance of module materials
Negative current collector foil, $/m2 | 3 | 1 | Cost per Mass, $/kg |  |  | 3
Separators, $/m2 | 2 | 1 | Plus cost per module, $ |  |  | 1
Insulators, $kg | 5 | 1 | Battery Enclosure and Cooling System
Electrolyte, $/L | 16 | 1 | Cost per battery jacket weight, $/kg |  |  | 7
|  |  | Plus cost per battery, $ |  |  | 30
|  |  | Plus cost of air cooling |  |  | 20
Cost inputs that vary with cell chemistry
Cost inputs that are do not vary with chemistry
Cost Rates for Manufacturing
Investment Costs
Cost of building (including land and utilities), $/m2 |  |  | 1500
Launch Cost rates
Percent of direct annual materials cost, % |  |  | 5
Percent of direct labor plus variable overhead, % |  |  | 10
Working capital, percent of annual variable cost, % |  |  | 15
Unit Cost of Battery Pack
Variable Cost
Direct labor rate, $/hr |  |  | 18
Variable overhead rate, % of direct labor |  |  | 60
Fixed Expenses
General, Sales, Administration rates
Percent of direct labor plus variable overhead, % |  |  | 25
Percent of depreciation, % |  |  | 35
Research and Development rate, % of depreciation |  |  | 50
Depreciation rates
Percent of capital equipment investment, % |  |  | 12.5
Percent of building investment, % |  |  | 5
Profits After Taxes, % of investment |  |  | 5
Warranty Cost, % added to price |  |  | 5.6
Battery Assembly Costs
| Baseline |  |  |  | Baseline
Operation | Plant | p | Operation |  | Plant | p
Receiving |  |  | Cell Assembly in Dry Room
Pertinent volume: energy/year |  |  | Cell stacking
Direct Labor, hours/year | 14400 | 0.4 | Pertinent volume: number of cells/year
Capital Equipment, million$ | 3.6 | 0.6 | Baseline Cell Capacity, Ah |  | 40 | 0.3
Plant Area, square meters | 600 | 0.5 | Direct Labor, hours/year |  | 43200 | 0.7
Electrode Processing |  |  | Capital Equipment, million$ |  | 5 | 0.8
Materials preparation and delivery to coating |  |  | Plant Area, square meters |  | 400 | 0.8
Positive materials |  |  | Current collector welding
Pertinent volume: positive active mass/year |  |  | Pertinent volume: number of cells/year
Direct Labor, hours/year | 21600 | 0.5 | Direct Labor, hours/year |  | 43200 | 0.7
Capital Equipment, million$ | 4 | 0.7 | Capital Equipment, million$ |  | 5 | 0.8
Plant Area, square meters | 400 | 0.6 | Plant Area, square meters |  | 400 | 0.8
Negative materials |  |  | Inserting cell in container
Pertinent volume: negative active mass/year |  |  | Pertinent volume: number of cells/year
Direct Labor, hours/year | 21600 | 0.5 | Direct Labor, hours/year |  | 28800 | 0.5
Capital Equipment, million$ | 4 | 0.7 | Capital Equipment, million$ |  | 3 | 0.7
Plant Area, square meters | 400 | 0.6 | Plant Area, square meters |  | 400 | 0.6
Electrode coating |  |  | Electrolyte filling, and cell sealing
Positive materials |  |  | Pertinent volume: number of cells/year
Pertinent volume: cell area/year |  |  | Direct Labor, hours/year |  | 43200 | 0.5
Baseline solvent evaporated, kg | 2309021.5 | 0.2 | Capital Equipment, million$ |  | 6 | 0.7
Direct Labor, hours/year | 28800 | 0.5 | Plant Area, square meters |  | 600 | 0.6
Capital Equipment, million$ | 6 | 0.8 | Dry room airlocks and management
Plant Area, square meters | 500 | 0.8 | Pertinent volume: dry room operating area, sq. meters
Negative materials |  |  | Direct Labor, hours/year |  | 14400 | 0.4
Pertinent volume: cell area/year |  |  | Capital Equipment, million$ |  | 20 | 0.6
Baseline solvent evaporated, kg | 1527103.0 | 0.2 | Plant Area, square meters |  | 75 | 0.4
Direct Labor, hours/year | 28800 | 0.5 | Formation Cycling
Capital Equipment, million$ | 6 | 0.8 | Pertinent volume: number of cells/year
Plant Area, square meters | 500 | 0.8 | Baseline Cell Capacity, Ah |  | 40 | 0.3
Solvent recovery |  |  | Direct Labor, hours/year |  | 57600 | 0.7
Pertinent volume: NMP mass/year |  |  | Capital Equipment, million$ |  | 30 | 0.8
Direct Labor, hours/year | 14400 | 0.4 | Plant Area, square meters |  | 1500 | 0.8
Capital Equipment, million$ | 3 | 0.6 | Final Cell sealing
Plant Area, square meters | 150 | 0.6 | Pertinent volume: number of cells/year
Calendering |  |  | Direct Labor, hours/year |  | 14400 | 0.5
Positive materials |  |  | Capital Equipment, million$ |  | 2 | 0.7
Pertinent volume: cell area/year |  |  | Plant Area, square meters |  | 300 | 0.6
Direct Labor, hours/year | 21600 | 0.5 | Charge-Retention Testing
Capital Equipment, million$ | 1 | 0.7 | Pertinent volume: number of cells/year
Plant Area, square meters | 150 | 0.6 | Direct Labor, hours/year |  | 21600 | 0.4
Negative materials |  |  | Capital Equipment, million$ |  | 4.75 | 0.7
Pertinent volume: cell area/year |  |  | Plant Area, square meters |  | 600 | 0.6
Direct Labor, hours/year | 21600 | 0.5 | Module Assembly
Capital Equipment, million$ | 1 | 0.7 | Pertinent volume: number of cells/year
Plant Area, square meters | 150 | 0.6 | Direct Labor, hours/year |  | 43200 | 0.5
Inter-process Materials Handling |  |  | Capital Equipment, million$ |  | 6 | 0.7
Pertinent volume: cell area/year |  |  | Plant Area, square meters |  | 400 | 0.6
Direct Labor, hours/year | 28800 | 0.7 | Battery Pack Assembly and Testing
Capital Equipment, million$ | 1.5 | 0.7 | Pertinent volume: number of cells/year
Plant Area, square meters | 600 | 0.6 | Number of modules per pack |  | 4 | 0.3
Electrode Slitting (positive and negative) |  |  | Direct Labor, hours/year |  | 43200 | 0.5
Pertinent volume: cell area/year |  |  | Capital Equipment, million$ |  | 6 | 0.7
Direct Labor, hours/year | 28800 | 0.5 | Plant Area, square meters |  | 600 | 0.6
Capital Equipment, million$ | 2 | 0.7 | Rejected Cell and Scrap Recycle
Plant Area, square meters | 200 | 0.6 | Pertinent volume: number of cells/year
Vacuum Drying of Electrodes |  |  | Direct Labor, hours/year |  | 36000 | 0.7
Pertinent volume: cell area/year |  |  | Capital Equipment, million$ |  | 2.5 | 0.7
Direct Labor, hours/year | 14400 | 0.5 | Plant Area, square meters |  | 400 | 0.6
Capital Equipment, million$ | 1.6 | 0.7 | Shipping
Plant Area, square meters | 200 | 0.6 | Pertinent volume: energy/year
Control Laboratory |  |  | Direct Labor, hours/year |  | 28800 | 0.5
Pertinent volume: energy/year |  |  | Capital Equipment, million$ |  | 5 | 0.7
Direct Labor, hours/year | 28800 | 0.5 | Plant Area, square meters |  | 600 | 0.6
Capital Equipment, million$ | 1.5 | 0.7
Plant Area, square meters | 200 | 0.6
Total Direct Labor, hours/year | 691200
Total Capital Equipment, million$ | 130.45
Total Plant Area, square meters | 10325

## Price of Modules
Price for Modules Only
| Battery 1 | Battery 2 | Battery 3 | Battery 4 | Battery 5
Calculated Battery Parameters
Battery energy storage, kWh | 3.571429 | 7.142857 | 10.71429 | 14.28571 | 17.85714
Battery power at 80 % OCV, kW | 60 | 60 | 60 | 60 | 60
Required battery power, kW | 60 | 60 | 60 | 60 | 60
Capacity, Ah | 10.14828 | 20.42929 | 30.82465 | 41.3429 | 51.98787
Number of cells | 96 | 96 | 96 | 96 | 96
Battery weight, kg | 42.32115 | 53.41322 | 69.29046 | 85.67959 | 104.9862
Battery volume, L | 27.69802 | 34.87636 | 44.05651 | 53.23614 | 63.4165
Vehicle electric range, miles | 10 | 20 | 30 | 40 | 50
Investment Costs
Capital equipment cost including installation, mil$ | 143.9475 | 152.1549 | 163.4934 | 173.4694 | 182.4417
Building, Land and Utilities
Area, m2 | 11730.4 | 11811.12 | 12487.22 | 13111.86 | 13683.31
Cost, $/m2 | 1500 | 1500 | 1500 | 1500 | 1500
Building investment, mil$ | 17.5956 | 17.71668 | 18.73083 | 19.66779 | 20.52497
Launch Costs
Rate: 5% of direct annual materials + 10% of other annual costs
Total, million$ | 9.639895 | 10.19851 | 12.05055 | 13.99569 | 15.9719
Working capital (30% of annual variable costs), mil$ | 25.53086 | 27.25141 | 32.72112 | 38.47325 | 44.32488
Total investment, mil$ | 196.7138 | 207.3215 | 226.9959 | 245.6062 | 263.2634
Unit Cost of Modules for One Battery Pack, $
Variable Cost
Materials and Purchased Items
Cell materials | 1191.469 | 1295.916 | 1641.918 | 2007.398 | 2380.192
Cell purchased Items | 93.11522 | 100.8868 | 108.0702 | 114.7839 | 121.2001
Module | 191.551 | 197.0169 | 202.718 | 208.4477 | 214.2114
Total | 1476.135 | 1593.82 | 1952.706 | 2330.629 | 2715.604
Direct Labor
Electrode processing | 43.99953 | 38.83309 | 39.90327 | 41.25074 | 42.59612
Cell assembly | 40.96496 | 40.93566 | 40.93209 | 40.93074 | 40.93011
Formation cycling, testing and sealing | 22.378 | 22.378 | 22.378 | 22.378 | 22.378
Module assembly and testing | 16.39325 | 16.39325 | 16.39325 | 16.39325 | 16.39325
Rejection and recycling | 9.004487 | 9.004487 | 9.004487 | 9.004487 | 9.004487
Receiving and shipping | 5.138398 | 7.094821 | 8.57274 | 9.806674 | 10.88619
Control laboratory | 3.322548 | 4.698792 | 5.754821 | 6.645095 | 7.429443
Total | 141.2012 | 139.3381 | 142.9387 | 146.409 | 149.6176
Variable Overhead | 84.72071 | 83.60286 | 85.7632 | 87.84539 | 89.77057
Total Variable Cost | 1702.057 | 1816.761 | 2181.408 | 2564.883 | 2954.992
Fixed Expenses
General, Sales, Administration | 122.5367 | 125.4034 | 131.9817 | 137.8983 | 143.2572
Research and Development | 94.36607 | 99.52598 | 106.8661 | 113.3353 | 119.1573
Depreciation | 188.7321 | 199.052 | 213.7322 | 226.6707 | 238.3146
Total Fixed Expenses | 405.6349 | 423.9814 | 452.58 | 477.9044 | 500.729
Profits after taxes | 98.35692 | 103.6607 | 113.498 | 122.8031 | 131.6317
Total unit cost per battery not including warranty, $ | 2206.049 | 2344.403 | 2747.486 | 3165.591 | 3587.353
Summary of Unit Costs, $
Materials | 1191.469 | 1295.916 | 1641.918 | 2007.398 | 2380.192
Purchased Items | 284.6662 | 297.9037 | 310.7883 | 323.2316 | 335.4115
Direct Labor | 141.2012 | 139.3381 | 142.9387 | 146.409 | 149.6176
Variable Overhead | 84.72071 | 83.60286 | 85.7632 | 87.84539 | 89.77057
General, Sales, Administration | 122.5367 | 125.4034 | 131.9817 | 137.8983 | 143.2572
Research and Development | 94.36607 | 99.52598 | 106.8661 | 113.3353 | 119.1573
Depreciation | 188.7321 | 199.052 | 213.7322 | 226.6707 | 238.3146
Profit | 98.35692 | 103.6607 | 113.498 | 122.8031 | 131.6317
Warranty | 123.5387 | 131.2866 | 153.8592 | 177.2731 | 200.8918
Price, $ | 2329.588 | 2475.689 | 2901.345 | 3342.864 | 3788.245

## Cell Design
Terminal Seal
Polymer Seal of Cell Container to Terminal
Ultrasonic Welds
of Terminal to Collector Foils
Cell Cross-Section
Battery Module
Double-Seamed Module Closure
Heat Transfer Surfaces on Top and Bottom of Container in Contact with Cell Edge Seals
Cell Terminal Connections
Cell with Stiff, Multi-Layer Container
Polymer Edge Seal
Polymer Seal of Cell Container to Terminal
Battery Module in Double-Seamed Container
Heat Transfer Surfaces on Top and Bottom of Container
Cell Terminal Connections
Cell with Multi-Layer Container
Electrode Coating
Lines Showing Places to Cut for Electrodes
Uncoated Area for CC Tabs

## Plant Schematic
Baseline Lithium-Ion Battery Manufacturing Plant Schematic Diagram
100,000 battery NCA-Gr packs per year, 50-kW battery power, 40-Ah capacity, 60 cells per battery
Operating year: 300 days with three 8-hr shifts per day (two shifts for receiving and shipping)
The areas in this diagram for each processing step are approximately proportional to the estimated plant areas in the baseline plant.
Shipping
Cell and Scrap Recycling
Receiving
Control Laboratory
Assembly Route
Battery Pack Assembly and Testing
Module Assembly
Formation
Cycling
Current Collector
Welding
Enclosing Cell in Container
Electrolyte Filling
and Cell Closing
Cell Stacking
Solvent Evaporation
Positive
Negative
Electrode Coating
Positive
Negative
Electrode Slitting
Vacuum Drying
Electrode Materials Preparation
Positive
Negative
Calendering
Solvent Recovery
Air Locks
Charge-Retention
Testing
Final Cell Sealing
Dry Room
Materials Handling
Outdoor dry-room air processing equipment

## About This Model
This model was created by:
Paul Nelson, Kevin Gallagher, and Ira Bloom
Chemical Science and Engineering Division
Argonne National Laboratory
9700 S. Cass Ave, Lemont, IL 60439
www.cse.anl.gov
Based off of the 2020 Model Rev 10
January 15th, 2011