## epa
Mn/DOT Asphalt Binder Lab 1999 RTFO DATA
SAMPLE NUMBER | GRADE | DATE SAMPLED | % Wt Change | Avg RTFO wt change
7 | PG 58-28 | 1999-01-13 | -0.3658952 | -0.4921853
7 | PG 58-28 | 1999-01-13 | -0.4190498
8 | PG 58-28 | 1999-01-18 | -0.2656536
8 | PG 58-28 | 1999-01-18 | -0.2189117
8 | PG 58-28 | 1999-01-18 | -0.1737397
8 | PG 58-28 | 1999-01-18 | -0.2711806
8 | PG 58-28 | 1999-01-18 | -0.2395551
9 | PG 58-28 | 1998-10-26 | -0.2271888
59 |  | 1999-04-15 | -0.4667976
60 | PG 58-28AS | 1999-04-14 | -0.6148766
61 | PG 58-28 | 1999-04-26 | -0.5374363
63 | PG 58-28 | 1999-04-26 | -0.5145313
64 | PG 58-28 | 1999-10-02 | -0.5654534
65 | PG 58-28 | 1999-05-04 | -0.1915873
66 | PG 58-28 | 1999-04-28 | -0.5086094
67 | PG 58-28 | 1999-05-03 | -0.5435398
68 | PG 58-28 | 1999-05-10 | -0.5029865
69 | PG 58-28 | 1999-05-10 | -0.03987014
70 | PG 58-34 | 1999-05-07 | -0.6599158
74 | PG 58-28 | 1999-05-14 | -1.197793
75 | PG 58-28 | 1999-05-15 | -0.532445
76 | PG 58-28 | 1999-05-18 | -0.5108122
77 | PG 58-28 | 1999-05-18 | -0.5110252
78 | PG 58-28 | 1999-05-14 | -0.5267954
79 | PG 58-28AS | 1999-05-18 | -0.5557761
80 | PG 58-28 | 1999-05-18 | -0.5640544
81 | PG 64-34 | 1999-05-19 | -0.7436109
82 | PG 64-34 | 1999-05-18 | -0.4692686
83 | PG 58-28 | 1999-05-03 | -0.3255283
84 | PG 58-28 | 1999-05-17 | -0.4748848
85 | PG 58-28 | 1999-05-18 | -1.096404
86 | PG 58-28 | 1999-05-19 | -0.873054
89 | PG 64-28 | 1999-05-24 | -0.2687412
90 | PG 58-28 | 1999-05-24 | -0.1305113
91 | PG 58-28 | 1999-05-24 | -0.4215231
92 | PG 64-28 | 1999-05-25 | -0.6930301
93 | PG 58-28 | 1999-05-19 | -0.1988636
94 | PG 58-34AS | 1999-05-21 | -0.8382038
95 | PG 64-22 | 1999-05-21 | -0.5457957
96 | PG 58-28 | 1999-05-24 | -0.539053
97 | PG 58-28 | 1999-05-24 | -0.4268069
99 | PG 58-28 | 1999-06-01 | -1.044747
100 | PG 58-28 | 1999-05-12 | -0.5249344
101 | PG 58-28 | 1999-05-25 | -0.508339
102 | PG 58-28 | 1999-05-27 | -0.4689332
103 | PG 58-28 | 1999-05-21 | -0.5533845
104 | PG 58-28 | 1999-06-04 | -0.6109169
105 | PG 58-28 | 1999-06-03 | -0.6095303
106 | PG 58-28 | 1999-06-03 | -0.6979605
107 | PG 58-28 | 1999-06-03 | -1.011457
108 | PG 58-28 | 1999-06-07 | -0.1681199
109 | PG 52-34 | 1999-06-08 | -0.4542357
110 | PG 58-28 | 1999-06-08 | -0.5306553
111 | PG 64-22 | 1999-06-08 | -0.6525704
112 | PG 64-22 | 1999-06-07 | -0.5553341
113 | PG 58-28 | 1999-09-28 | -0.2072451
114 | PG 58-28 | 1998-10-15 | -0.5066318
115 | PG 58-28 | 1999-05-07 | -0.4003521
117 | PG 58-28 | 1999-05-19 | -0.4494893
118 | PG 58-28AS | 1999-05-27 | -0.804542
119 | PG 58-28 | 1999-05-22 | -0.567319
120 | PG 58-28 | 1999-06-03 | -0.4726382
121 | PG 58-28 | 1999-05-19 | -0.4231993
122 | PG 58-28 | 1999-05-21 | -0.2592297
124 | PG 58-28 | 1999-05-28 | -0.7389513
125 | PG 58-34 | 1999-06-01 | -0.2870134
129 |  | 1999-06-08 | -0.5198716
130 | PG 58-28 | 1999-06-07 | -0.4590926
131 | PG 58-28 | 1999-06-09 | -0.7154168
132 | PG 58-28 | 1999-06-11 | -0.6599346
133 | PG 58-28 | 1999-06-10 | -0.2507694
134 | PG 58-28 | 1999-06-14 | -0.5064155
135 | PG 58-28 | 1999-06-07 | -0.345854
137 | PG 52-34 | 1999-06-03 | -0.09872504
138 | PG 58-34 | 1999-06-07 | -0.1653128
139 | PG 58-28 | 1999-06-11 | 0.03411417
140 | PG 58-28 | 1999-06-14 | 0.005694274
141 | PG 58-28 | 1999-06-10 | -0.4263665
142 | PG 58-28AS | 1999-06-03 | -0.5381396
143 | PG 58-34AS | 1999-06-09 | -0.5521733
144 | PG 58-28 | 1999-06-14 | -0.5722985
145 | PG 58-28 | 1999-06-16 | -0.6423983
146 | PG 58-28 | 1999-06-16 | -0.5050935
147 | PG 52-34 | 1999-06-16 | -0.4887891
148 | PG 58-28 | 1999-06-16 | -0.9724152
150 | PG 58-28 | 1999-06-17 | -0.4083148
151 | PG 58-28 | 1999-06-15 | -0.4394545
152 | PG 58-28AS | 1999-06-17 | -0.6695294
153 | PG 58-28 | 1999-06-17 | -0.4619658
154 | PG 58-40 | 1999-06-14 | -0.9538181
155 | PG 58-34 | 1999-06-16 | -0.3620524
156 | PG 58-34 | 1999-06-21 | -0.3157266
157 | PG 58-28 | 1999-06-22 | -0.6892444
158 | PG 58-28AS | 1999-06-16 | -0.5062074
159 | PG 58-34AS | 1999-06-16 | -0.571837
160 | PG 58-28 | 1999-05-19 | -0.5662835
161 | PG 58-28 | 1999-05-19 | -0.1480553
162 | PG 58-28 | 1999-05-25 | -0.161771
165 | PG 58-28 | 1999-06-01 | -0.1733693
166 | PG 58-28 | 1999-06-08 | -0.1297578
166 | PG 58-28 | 1999-06-08 | -0.1328735
167 | PG 52-34 | 1999-06-03 | -0.3035892
168 | PG 58-34 | 1999-06-03 | -0.6294887
169 | PG 58-28 | 1999-06-12 | -0.4565052
169 | PG 58-28 | 1999-06-12 | -0.4620574
170 | PG 58-28 | 1999-06-03 | -0.1674471
171 | PG 58-28 | 1999-06-04 | -0.4981355
172 | PG 58-28 | 1999-06-07 | -0.5743082
173 | PG 58-28 | 1999-05-20 | -0.4450531
174 | PG 64-34 | 1999-06-25 | -0.5383925
175 | PG 58-28 | 1999-06-25 | -0.4604889
176 | PG 58-28 | 1999-06-24 | -0.5857598
176 | PG 58-28 | 1999-06-24 | -0.6099647
177 | PG 58-28 | 1999-06-24 | -0.5478201
177 | PG 58-28 | 1999-06-24 | -0.5248445
178 | PG 58-28 | 1999-06-24 | -0.6221461
179 | PG 58-28 | 1999-06-21 | -0.6608557
180 | PG 58-28 | 1999-06-22 | -0.6880339
181 | PG 58-28 | 1999-06-24 | 0.0913242
182 | PG 58-34 | 1999-06-28 | -0.5860827
183 | PG 58-28 | 1999-06-30 | -0.160491
184 | PG 58-28 | 1999-06-29 | -0.5973952
185 | PG 64-22 | 1999-07-01 | -0.5670391
186 | PG 58-28 | 1999-07-01 | -0.5186367
187 | PG 58-28 | 1999-07-01 | -0.4240061
188 | PG 58-28 | 1999-07-01 | -0.5578682
188 | PG 58-28 | 1999-07-01 | -0.5341061
189 | PG 58-28 | 1999-06-21 | -0.08897308
190 | PG 58-28 | 1999-06-25 | -0.1309795
190 | PG 58-28 | 1999-06-25 | -0.1252134
191 | PG 58-28 | 1999-06-16 | -0.4519485
192 | PG 58-28 | 1999-06-18 | -0.08323766
193 | PG 58-28 | 1999-06-18 | -0.3871335
194 | PG 52-34 | 1999-06-21 | -0.5345161
194 | PG 52-34 | 1999-06-21 | -0.5243616
195 | PG 52-34 | 1999-06-21 | -0.2170114
195 | PG 52-34 | 1999-06-21 | -0.2616238
196 | PG 58-28 | 1999-06-22 | -0.5106407
199 | PG 64-34 | 1999-06-30 | -0.5639311
200 | PG 58-28 | 1999-06-30 | -1.01592
201 | PG 58-28 | 1999-06-29 | -0.222425
202 | PG 64-28 | 1999-06-30 | -0.7010075
202 | PG 64-28 | 1999-06-30 | -0.5735922
203 | PG 58-28 | 1999-06-30 | -0.3912274
203 | PG 58-28 | 1999-06-30 | -0.5218822
204 | PG 58-28 | 1999-07-01 | -0.4908116
206 | PG 58-28 | 1999-06-17 | -0.5282486
208 | PG 58-28 | 1999-06-16 | -0.3293209
209 | PG 58-28 | 1999-06-11 | -0.49124
210 | PG 58-28 | 1999-06-24 | -0.2623339
212 | PG 64-22 | 1999-06-17 | -0.4418387
212 | PG 64-22 | 1999-06-17 | -0.8436526
213 | PG 58-28 | 1999-06-22 | -0.6752137
213 | PG 58-28 | 1999-06-22 | -0.5292203
214 | PG 58-28 | 1999-07-07 | -0.3002578
216 | PG 64-22 | 1999-07-11 | -0.5658155
217 | PG 58-28 | 1999-07-06 | -0.4196729
218 | PG 58-28 | 1999-07-09 | -0.7574032
219 | PG 58-40 | 1999-06-22 | -0.6326949
219 | PG 58-40 | 1999-06-22 | -0.513684
220 | PG 58-28 | 1999-06-29 | -0.499301
221 | PG 52-34 | 1999-06-25 | -0.245133
222 | PG 58-28 | 1999-07-08 | -0.1226014
223 | PG 52-34 | 1999-07-06 | -0.2341524
224 | PG 64-22 | 1999-07-02 | -0.3704548
225 | PG 58-28 | 1999-07-06 | -0.4688432
226 | PG 58-28 | 1999-06-22 | -0.3659678
228 | PG 58-28 | 1999-07-09 | -0.4354508
229 | PG 58-28 | 1999-07-13 | -0.3158074
230 | PG 58-34 | 1999-07-07 | -0.4432117
231 | PG 58-28 | 1999-07-08 | -0.5104805
233 | PG 58-40 | 1999-07-09 | -0.5696545
234 | PG 58-28 | 1999-07-08 | -0.5415728
235 | PG 58-28 | 1999-07-09 | -0.7536397
236 | PG 58-28 | 1999-06-24 | -0.07979254
238 | PG 58-28 | 1999-07-06 | -0.6135849
239 | PG 58-34 | 1999-07-08 | -0.6950577
240 | PG 58-28 | 1999-07-08 | -0.2449026
241 | PG 58-28 | 1999-07-01 | -0.6919134
243 | PG 52-34 | 1999-07-14 | -1.25761
244 | PG 58-28 | 1999-07-10 | -0.4677962
245 | PG 58-28 | 1999-06-30 | -0.28694
246 | PG 58-28 | 1999-08-12 | -0.2165242
247 | PG 58-28 | 1999-07-15 | -0.4977672
248 | PG 58-28 | 1999-07-19 | -0.7455042
249 | PG 64-28 | 1999-07-21 | -0.6028995
250 | PG 58-34 | 1999-07-22 | -0.4355872
251 | PG 58-28 | 1999-07-22 | -0.4396357
253 | PG 52-34 | 1999-07-19 | -0.211685
255 | PG 58-28 | 1999-05-26 | -0.03952346
255 | PG 58-28 | 1999-05-26 | -0.02278034
257 | PG 58-28 | 1999-05-20 | -0.0512193
258 | PG 58-28 | 1999-05-24 | -0.3160862
260 | PG 58-28 | 1999-06-01 | -0.4385091
261 | PG 58-28 | 1999-06-15 | -0.4249251
263 | PG 58-28 | 1999-06-21 | 0.002844788
264 | PG 58-28 | 1999-07-09 | -0.3393407
265 | PG 58-28 | 1999-07-13 | -0.3122162
266 | PG 58-28 | 1999-07-14 | -0.5707437
267 | PG 52-34 | 1999-07-20 | -0.7820081
268 | PG 58-28 | 1999-07-16 | -0.2653352
269 | PG 52-34 | 1999-07-22 | -0.5969723
270 | PG 58-28 | 1999-07-26 | -0.3936559
271 | PG 58-28 | 1999-07-26 | -0.2563299
272 | PG 58-28 | 1999-07-26 | -0.2082086
273 | PG 58-28 | 1999-07-22 | -0.3334283
274 | PG 58-28 | 1999-07-12 | -0.1393431
275 | PG 52-34 | 1999-07-21 | -0.2223489
276 | PG 58-28 | 1999-07-22 | -0.4162153
277 | PG 58-28 | 1999-07-22 | -0.729382
278 | PG 58-28 | 1999-07-26 | -0.483559
279 | PG 58-28 | 1999-06-26 | -1.463137
280 | PG 58-28 | 1999-07-06 | 0.2883243
281 | PG 58-28 | 1999-07-07 | 0.09111617
282 | PG 58-28 | 1999-07-13 | 0.229859
283 | PG 58-34 | 1999-07-22 | 0.4614727
284 | PG 58-28 | 1999-07-20 | 0.4161594
285 | PG 58-28 | 1999-07-23 | -0.09686334
286 | PG 58-28 | 1999-07-13 | -0.4314656
287 | PG 58-28 | 1999-07-23 | -1.119107
288 | PG 52-34 | 1999-07-26 | -0.182711
289 | PG 58-28 | 1999-06-23 | -0.4807828
290 | PG 58-28 | 1999-06-25 | -0.05959983
293 | PG 58-34 | 1999-06-16 | -0.2147582
298 | PG 58-28 | 1999-07-19 | -0.2190238
299 | PG 58-28 | 1999-07-27 | -0.3446312
300 | PG 58-28 | 1999-05-18 | -0.1027925
303 | PG 58-28 | 1999-05-18 | -0.06218202
305 | PG 58-28 | 1999-06-22 | -0.08549688
309 | PG 58-28 | 1999-07-23 | -0.4959808
310 | PG 58-28 | 1999-07-26 | -0.6432516
311 | PG 64-28 | 1999-08-02 | -0.2853067
313 | PG 64-28 | 1999-07-30 | -0.7159973
315 | PG 58-28 | 1999-07-30 | -0.570532
317 | PG 58-28 | 1999-08-02 | -0.4134942
318 | PG 52-34 | 1999-08-02 | -0.1584338
319 | PG 58-28 | 1999-07-22 | -0.4859503
322 | PG 64-22 | 1999-07-27 | -0.4850513
323 | PG 58-40 | 1999-07-27 | -0.5815768
325 | PG 58-28 | 1999-07-30 | -0.473366
326 | PG 52-34 | 1999-08-04 | -0.6929394
328 | PG 58-28 | 1999-07-12 | -0.1494305
329 | PG 58-28 | 1999-07-06 | -0.09507621
330 | PG 58-28 | 1999-07-19 | -0.2376843
332 | PG 58-28 | 1999-07-13 | -0.2809228
334 | PG 58-28 | 1999-07-28 | -0.1846829
335 | PG 64-28 | 1999-08-02 | -0.6144826
336 | PG 52-34 | 1999-07-21 | -0.815334
337 | PG 58-28 | 1999-07-22 | -0.7913239
339 | PG 58-28 | 1999-07-26 | -0.02860085
342 | PG 58-28 | 1999-07-15 | -0.07690993
346 | PG 58-28 | 1999-07-31 | -0.4324201
347 | PG 58-28 | 1999-07-29 | -0.8064286
348 | PG 58-28 | 1999-08-03 | -0.7133278
349 | PG 52-34 | 1999-07-20 | -0.4048355
350 | PG 58-28 | 1999-07-19 | -0.7332879
351 | PG 58-28 | 1999-07-29 | -0.5653284
352 | PG 58-28 | 1999-07-29 | -0.5796775
353 | PG 58-28 | 1999-07-20 | -0.695175
354 | PG 58-28 | 1999-07-22 | -0.7230575
355 | PG 58-28 | 1999-07-26 | -0.486618
356 | PG 58-28 | 1999-08-04 | -0.8455012
358 | PG 64-28 | 1999-08-05 | -0.6193384
359 | PG 58-28 | 1999-07-26 | 0.03102874
362 | PG 58-28 | 1999-07-23 | -0.5359857
363 | PG 58-28 | 1999-07-28 | -0.34646
364 | PG 58-28 | 1999-07-28 | -1.702857
366 | PG 58-28 | 1999-08-02 | -0.2714286
367 | PG 64-28 | 1999-08-05 | -0.4857143
369 | PG 58-28 | 1999-08-05 | -0.3636364
370 | PG 58-34 | 1999-07-27 | -0.3723134
371 | PG 52-34 | 1999-08-04 | -0.3247678
372 | PG 58-34 | 1999-08-02 | -0.3482829
373 | PG 58-28 | 1999-08-06 | -0.1419729
374 | PG 58-28 | 1999-08-03 | -0.5979669
378 | PG 64-28 | 1999-07-27 | -0.6683805
379 | PG 58-28 | 1999-08-19 | -0.08107195
380 | PG 58-34 | 1999-08-17 | -0.4276615
381 | PG 58-28 | 1999-08-11 | -0.6019262
382 | PG 52-34 | 1999-08-16 | -0.8079998
383 | PG 58-28 | 1999-08-10 | -0.6618499
386 | PG 58-28 | 1999-08-04 | -0.7183324
387 | PG 64-28 | 1999-08-12 | -0.1970865
388 | PG 58-28 | 1999-08-14 | -0.2919462
389 | PG 58-28 | 1999-08-04 | 0.002733734
391 | PG 58-28 | 1999-08-13 | -0.6090331
392 | PG 58-28 | 1999-08-18 | -0.5527978
393 | PG 58-28 | 1999-08-16 | -0.5613696
394 | PG 52-34 | 1999-08-16 | -0.7220736
395 | PG 58-28 | 1999-08-17 | -0.5913309
396 | PG 58-28AS | 1999-08-19 | -0.6614021
399 | PG 58-28 | 1999-08-11 | -0.6619276
400 | PG 58-28 | 1999-08-16 | -0.7020236
401 | PG 58-28 | 1999-08-10 | -0.5929812
403 | PG 58-28 | 1999-08-17 | -1.430932
404 | PG 58-28 | 1999-08-24 | -0.2642934
405 | PG 64-28 | 1999-08-24 | -0.9750184
406 | PG 58-28 | 1999-08-24 | -0.04274966
407 | PG 58-28 | 1999-08-25 | -0.6629556
408 | PG 64-22 | 1999-08-25 | -0.5082162
409 | PG 64-28 | 1999-08-19 | -0.3531537
410 | PG 58-28 | 1999-08-13 | -0.2886625
412 | PG 58-28 | 1999-08-16 | -0.4711425
413 | PG 58-28 | 1999-08-13 | -0.1891452
415 | PG 58-28 | 1999-08-25 | -0.8170728
416 | PG 58-34 | 1999-08-25 | -0.5265677
417 | PG 58-40 | 1999-08-25 | -0.7033513
418 | PG 58-28 | 1999-08-10 | -0.1249964
420 | PG 58-28 | 1999-08-17 | -0.4338517
421 | PG 64-28 | 1999-08-19 | -0.6813331
422 | PG 52-34 | 1999-08-21 | -0.4747062
424 | PG 58-28 | 1999-08-17 | -0.138242
428 | PG 58-28 | 1999-08-25 | -0.2282717
429 | PG 58-28 | 1999-08-05 | -0.4318895
430 | PG 58-28 | 1999-08-05 | -0.6689523
432 | PG 58-28 | 1999-08-06 | -0.5241808
433 | PG 58-28 | 1999-08-27 | -0.2823972
434 | PG 58-28 | 1999-08-30 | -0.4738261
435 | PG 58-28 | 1999-08-30 | -0.3208642
439 | PG 58-40 | 1999-08-31 | -0.5062795
440 | PG 58-28 | 1999-08-25 | -0.7404757
441 | PG 58/28 | 1999-08-24 | -0.5951545
442 | PG 58/28 | 1999-08-31 | -0.4910252
444 | PG 52-34 | 1999-08-18 | -0.4255082
445 | PG 52-34 | 1999-08-20 | -1.444159
447 | PG 58-28 | 1999-08-20 | -0.101675
448 | PG 64-22 | 1999-08-31 | -0.5900567
449 | PG 58-28 | 1999-09-01 | -0.5812004
451 | PG 52-34 | 1999-07-30 | -0.4374708
455 | PG 58-28 | 1999-08-23 | -0.4074205
456 | PG 58-28 | 1999-07-27 | -0.3449096
457 | PG 58-28 | 1999-08-23 | -0.4874976
459 | PG 58-28 | 1999-08-06 | 0.0172642
460 | PG 58-28 | 1999-08-06 | 0.1029925
476 | PG 58-40 | 1999-08-31 | -0.5732702
506 | PG 58-28 | 1999-09-10 | -0.5409561
509 | PG 58-28 | 1999-09-15 | -0.6628003
514 | PG 64-28 | 1999-09-20 | -0.2795931
515 | PG 58-28 | 1999-09-20 | -0.2675906
516 | PG 58-28 | 1999-09-21 | -0.05135081
518 | PG 58-34 | 1999-09-11 | -0.765043
519 | PG 58-28 | 1999-09-22 | -0.2623849
521 | PG 58-22 | 1999-09-22 | -0.38349
522 | PG 58-28 | 1999-09-20 | -0.3007263
523 | PG 58-40 | 1999-08-31 | -0.799613
524 | PG 64-40 | 1999-08-26 | -16.0535
526 | PG 58-28 | 1999-09-03 | -0.2103587
527 | PG 58-28 | 1999-08-31 | -0.7155382
528 | PG 58-28 | 1999-09-08 | 0.0396062
531 | PG 52-34 | 1999-08-31 | -0.4003802
532 | PG 52-34 | 1999-09-07 | -0.221528
533 | PG 58-28 | 1999-09-10 | -0.08240275
534 | PG 58-28 | 1999-08-11 | 0.3463203
535 | PG 58-28 | 1999-09-15 | 0.5724082
537 | PG 58-28 | 1999-09-08 | -0.6673511
540 | PG 58-28 | 1999-09-21 | -0.6526448
542 | PG 58-28AS | 1999-09-23 | -0.6668757
543 | PG 58-28 | 1999-09-27 | -0.3604985
544 | PG 58-28 | 1999-09-18 | -0.2648667
548 | PG 58-28 | 1999-09-17 | -0.8080866
549 | PG 58-28 | 1999-09-24 | -0.6475249
550 | PG 58-28AS | 1999-09-09 | -1.040423
552 | PG 58-28 | 1999-09-21 | -0.6816633
553 | PG 58-28 | 1999-09-24 | -0.5932706
554 | PG 58-28AS | 1999-09-23 | -0.1559708
559 | PG 58-28 | 1999-09-29 | -0.2966767
560 | PG 58-28 | 1999-10-04 | -0.3562065
563 | PG 58-28 | 1999-09-30 | -0.1483807
564 | PG 58-28 | 1999-09-30 | -0.1217372
565 | PG 58-28 | 1990-12-02 | -0.3118886
566 | PG 52-34 | 1999-10-01 | -0.4674476
567 | PG 52-34 | 1999-09-23 | -0.3176147
569 | PG 64-28 | 1999-09-22 | -0.1526286
570 | PG 58-28 | 1999-07-20 | -0.3861004
573 | PG 58-28 | 1999-09-21 | -0.08224151
574 | PG 52-34 | 1999-09-28 | -0.2210508
575 | PG 58-28 | 1999-10-04 | -0.6675986
575 | PG 58-28 | 1999-10-04 | -0.6500542
576 | PG 58-28 | 1999-09-22 | -0.6408094
578 | PG 58-28 | 1999-09-17 | -0.1836521
579 | PG 58-28 | 1999-09-22 | -0.4175187
580 | PG 58-28 | 1999-09-07 | -0.1498742
581 | PG 58-28 | 1999-10-04 | -0.1461906
582 | PG 58-28 | 1999-09-16 | -0.1439133
584 | PG 58-28 | 1999-10-08 | -0.4412095
585 | PG 58-28AS | 1999-10-05 | -0.554056
586 | PG 58-28 | 1999-09-30 | -0.3893815
587 | PG 58-28 | 1999-10-04 | -0.6820895
588 | PG 52-34 | 1999-09-22 | -0.4944976
589 | PG 52-34 | 1999-09-27
590 | PG 58-28 | 1999-09-02 | -0.26234
591 | PG 58-28 | 1999-09-24 | -0.2095071
593 | 64-22 | 1999-10-11 | -0.3065308
594 | 58-28AS | 1999-10-12 | -0.4797122
595 | 58-28 | 1999-10-12 | -0.1540217
596 | 52-34 | 1999-08-31 | -0.8777872
596 | 52-34 | 1999-08-31 | -0.8777872
598 | 58-28 | 1999-09-28 | -0.1610215
599 | 58-28 | 1999-10-06 | -0.2769213
600 | 64-28 | 1999-09-29 | -0.2604539
602 | 58-40 | 1999-09-28 | -0.2680354
603 | 58-40 | 1999-10-07 | -1.035929
605 | 58-28 | 1999-09-23 | -0.516928
606 | 58-28 | 1999-09-23 | -7.133523
607 | 58-28 | 1999-09-23 | -1.932066
608 | 58-28 | 1999-10-01 | -1.567676
609 | 58-28 | 1999-10-04 | -0.445761
610 | 58-28 | 1999-10-13 | -0.6498504
611 | 58-28 | 1999-10-08 | -0.0913894
612 | 58-28 | 1999-10-18 | -0.06408827
613 | 64-22 | 1999-10-15 | -0.259555
613 | 64-22 | 1999-10-15 | -0.3007734
614 | 58-28 | 1999-09-17 | -0.140643
615 | 58-28 | 1999-10-07 | -0.2182725
616 | 64-28 | 1999-10-20 | -0.8192539
617 | 58-28 | 1999-10-20 | -0.4661675
618 | 58-28 | 1999-10-21 | -0.2945341
619 | 64-22 | 1999-10-21 | -0.3957933
620 | 58-28 | 1999-10-21 | -0.3159112
621 | 58-28 | 1999-10-06 | -0.4371678
622 | 58-28 | 1999-10-12 | -0.4435094
624 | AC-5 |  | -0.1362707
624 | AC-5 |  | -0.1970415
625 | AC-5 |  | -0.1290323
625 | AC-5 |  | -0.1389992
626 | 52-34 |  | -0.1411831
626 | 52-34 |  | -0.1184634
627 | 52-34 |  | -0.1379582
628 | 58-28 | 1999-10-11 | -0.8780155
629 | 58-28 | 1999-10-11 | -0.472942
630 | 58-28 | 1999-10-21 | -0.3574847
631 | 58-28 | 1999-10-15 | -0.5870731
632 | 58-28 | 1999-10-13 | -0.3939351
633 | 58-28 | 1999-10-01 | -0.3938115
634 | 58-28 | 1999-10-16 | -0.3818099
635 | 58-28 | 1999-10-13 | -0.7857592
636 | 58-28 | 1999-10-19 | -0.2801201
637 | 58-28 | 1999-10-21 | -0.05623981
641 | 58-28 | 1999-09-09 | -0.1625599
645 | 58-28 | 1999-10-25 | -0.4414697